## Metal and salts
Precious Metal and it's Salts
Palladium
Compound | Name | % P.M | CAS | F.W | Solubility | Application
Pd | Palladium Metal | 99.9 | 2023568 | 106.4 | NA | Catalyst preparation
Pd | Palladium Black | 98 | 2023568 | 106.4 | NA | Catalyst preparation
PdO.nH2O | Palladium (II)Oxide | 87 | 1314-08-5 | 122.4 | Insoluble in water, acids, Slightly soluble in aqua regia | Catalytic Reduction in Organic Synthesis
PdCl2 | Palladium Chloride | 60 | 2099324 | 177.31 | Dil HCl | Mfg. of catalyst & molecular Screen
Pd(NO3)2.nH2O | Palladium (II)Nitrate Solution | 46.18 | 10102-05-3 | 230.43 | Dil. HNO3 | Solution in Dil. Nitric Acid
(NH4)2[PdCl6] | Ammonium Hexachloropalladate(IV) | 30 | 19168-23-1 | 355.2 | Dil.NH4OH | Plating chemical
(NH4)2[PdCl4] | Ammonium Tetrachloropalladate(II) | 37 | 13820-40-1 | 284.29 | Dil.NH4OH | Plating
[Pd(NO2)2(NH3)2] | Dinitrodiamminepalladium(II) Palladium ‘P’ Salt | 46 |  |  | Dil.NH4OH | Plating
Na2[PdCl4].nH2O | Sodium Tetrachloropalladate(II) | 31 | 13820-53-6 | 294.2 | Water, C2H5OH | For Palladium salts preparation
[Pd(NH3)4Cl2].H2O | Tetraamminepalladium(II) Chloride | 43 | 13815-17-3 | 245.43 |  | Plating
PdCl2(NH3)2 | Dichlorodiammine palladium(II) | 50 | 139931-31-8 | 245.53 | Ammonia | Plating
[Pd(OAc)2]3 | Palladium (II) Acetate ,Trimer | 47.4 | 53189-26-7 | 673 | Sol. in acetic acid, toluene | Carbonylation, Heak coupling
PdBr2 | Palladium Bromide | 40 | 13444-94-5 | 266.23 | Dilute Hcl,HBr
Platinum
Compound | Name | % P.M | CAS | F.W | Solubility | Application
Pt | Platinum Metal | 99.9 | 2023600 | 195.08 | Sol in Aquaregia
Pt | Platinum Black | 98.5 | 2023600 | 195.08
PtO2.nH2O | Platinum (IV) Oxide | 80 | 1314-15-4 | 245.1 | Insoluble in water, Acid & aqua regia | Hydrogenation catalyst suitable for the reduction of double, triple bonds, aromatics, carbonyls, nitriles and nitro groups
PtCl2 | Platinum (II) Chloride | 72.8-73.6 | 10025-65-7 | 266 | Slightly sol in acetone , alcohol &water | Hydrosilylation
H2[PtCl6].nH2O | Chloroplatinic Acid, Hydrogen Hexachloroplatinate(IV) hydrate | 39-42 | 16941-12-1 |  | Air stable & Hygroscopic ,Sol in acetone ,water , alcohol, ether, ethyl Acetate | Hydrosilylation, a powerful sensitizer & allergen
(NH4)2[PtCl6] | Ammonium hexachloroplatinate (II) | 43.95 | 16919-58-7 | 443.89 | Slightly sol in water | Plating
(NH4)2[PtCl4] | Ammonium tetrachloroplatinate (II) | 52 | 13820-41-2 | 372.98 | Sol in water | Plating
[Pt(NO2)2(NH3)2] | Dinitrodiammine Platinum (II),Platinum ‘P’ Salt | 33 | 14286-02-3 | 321.16 |  | Plating
H2[PtCl6] | Hydrogen Hexachloroplatinate(IV) | 25 | 26023-84-7 | 517.91 | Sol in water, alcohol & ether | Catalysis, Electroplating
PtCl4 | Platinum(IV) Chloride | 55 | 13454-96-1 | 336.9 | Sol. In dil. Acid | Catalysis, Electroplating
K2[PtCl6] | Potassium Hexachloroplatinate(IV) | 40 | 16921-30-5 | 486.01 | Sol in hot water,Insoluble in alcohol | Raw material for cisplatin
K2[PtCl4] | Potassium Tetrachloroplatinate(II) | 47 | 10025-99-7 | 415.11 | Sol in water | Used to make precious metallic cancer drug
Ruthenium
Compound | Name | %P.M | CAS | F.W | Solubility | Application
Ru | Ruthenium Metal Powder | 99.9 | 7440-18-8 | 101.07 | Sol in alkali
Ru | Ruthenium Black |  | 7440-18-8 | 101.07 | Sol in alkali | Catalyst
RuCl3.nH2O (n~2) | Ruthenium (III) Chloride | 40 | 14898-67-0 | 207.43 | Sol in water, alcohol,acetone | Catalyst precursor
RuO2.H2O | Ruthenium(IV) Oxide Hydrated | 55 | 32740-79-7 | 187 | Sol in alkali | Oxidation
RuO2 | Ruthenium (IV) Oxide Anhydrous |  | 12036-10-1 |  | Sol in alkali | Catalyst
Ru | Ruthenium Red Powder | 34 |  |  | Sol in alkali | Dye
[Ru3(OAc)6-O(H2O)3]OAC | Ruthenium (III)Acetate | 40-45 | 55466-76-7 |  | Sol in acetic acid, water | Catalyst
[Ru(NO)(NO3)3] | Ruthenium nitrosyl nitrate solution |  | 34513-98-9 |  | Soluble in dil nitric acid | Dye
Rhodium
Compound | Name | %P.M | CAS | F.W | Solubility | Application
Rh | Rhodium Powder | 99.9 | 7440-16-6 | 102.9
Rh | Rhodium Black | 98 | 7440-16-6 | 102.9 |  | catalyst
RhCl3.nH2O | Rhodium(III) Chloride | 39 | 20765-98-4 | 209.26 | Sol in water, alcohol, HCl | Surface Coating, Catalyst precursor
Rh2(SO4)3 | Rhodium (III) Sulphate 10% solution | 41.66 | 10489-46-0 | 494 |  | Plating
[Rh(C7H15COO)2]2 | Rhodium Octanoate dimer | 26.46 | 73482-96-9 | 778.62 | Hot alcohol, toluene, acetic acid | Cyclopropanation, Carbene reaction
[Rh(CO2CH3)2]2 | Rhodium (II) Acetate, dimer | 46.57 | 15956-28-2 | 441.99 | Sol.in water | Cyclopropanation of alkenes, Carbene reaction
Rh(NO3) | Rhodium (III) Nitrate in aqueous solution |  | 10139-58-9 |  | Sol.in water | catalyst
Silver
Compound | Name | %P.M | CAS | F.W | Solubility | Application
Ag | Silver Metal Powder | 99.99 | 7440-22-4 | 107.86 | Dil Nitric Acid | Catalyst
AgCl | Silver (I) Chloride | 75.26 | 7783-90-6 | 143.32 | Sol in Ammonia | Photoghraphic filims
AgNO3 | Silver (I) Nitrate | 63.5 | 7761-88-8 | 169.87 | Sol in water, alcohol | Silver Plating,Photography ,Mfg of other silver compounds , Mirrors
Ag2O | Silver(I) Oxide | 93 | 20667-12-3 | 231.74 | Sol in dil Nitric Acid, Ammonia | Catalyst
AgI | Silver(I) iodide | 45.95 | 7783-96-2 | 234.77 | Sol in alkali cynides, iodides | Silver based photography
AgF | Silver(I) Fluoride | 85 | 7775-41-9 | 126.87 | Sol in HF , Ammonia | Dental use
AgBr | Silver Bromide | 57.44 | 7785-23-1 | 187.78 | Slightly sol in ammonia | Light sensentive sunglasses
AgCOOCH3 | Silver Acetate | 64.63 | 563-63-3 | 168.9 | Sol in dil Nitric Acid | Antismoking agent
Ag2CO3 | Silver Carbonate | 78.23 | 534-16-7 | 275.75 | Sol in all acids | Koenigs-Knorr reaction
AgCOOCH(OH)CH3 | Silver Lactate | 50-55 | 128-00-7 | 197.7 | Sol in water | Antibacterial
Ag2SO4 | Silver Sulphate | 69 | 10294-26-5 | 311.8 | Sol in Nitric acid, ammonia, conc. H2SO4 , Slightly sol in water | Plating
Ag2S | Silver Sulphide |  | 21548-73-2 | 247.8 |  | Antibacterial
Ag3PO4 | Silver Orthophosphate |  | 7784-09-0 | 418.58 | Sol in ammonia HNO3, ammonium carbonate , Insoluble in water | Plating
Gold
Compound | Name | %P.M | CAS | F.W | Solubility | Application
Au | Gold Powder | 99.9 | 7440-57-5 | 196.97 | Sol in HCl
AuCl | Gold(I) Chloride | 84.75 | 10294-29-8 | 232.42 | Sol in HCl
(NH4)AuCl4.nH20 | Ammonium Tetrachloroaurate (III) | 55.2 | 13874-04-9 | 356.82 | Sol in water, alcohol | Catalyst
HAuCl4.nH2O | Hydrogen Tetrachloroaurate(III) | 50 | 27988-77-8 | 339.79 | Sol in HNO3 | Plating and Pharmaceuticals
NaAuCl4.2H2O | Sodium Tetrachloroaurate(III) | 49.5 | 13874-02-7 | 361.77 | Sol in water, alcohol, ether | Catalyst
KAuCl4 | Potassium tetrachloroaurate (III) | 52.1 | 13682-61-6 | 377.88 | Sol in water | Plating
AuI | Gold (I) Iodide | 60.8 | 10294-31-2 | 323.87 | Sol in alkali , Insoluble in water | Pharmaceutical
Iridium
Compound | Name | %P.M | CAS | F.W | Solubility | Application
Ir | Iridium Black |  | 7439-88-5 | 192.22 |  | Catalyst
IrCl3.nH2O | Iridium Chloride Hydrate | 64.4 | 14996-61-3 | 298.58 | Sol in water, Alcohol | Catalyst and plating
IrO2 | Iridium (IV) Oxide | 85.7 | 12030-49-8 | 224.2 |  | Catalyst
(NH4)3IrCl6.nH2O | Ammonium Tetrachloroiridate | 41.9 | 15752-05-3 | 459.06 | sightly Sol in water | Catalyst
Na3IrCl6.nH2O | Sodium Hexachloroiridate (III) | 40.6 | 123334-23-6 | 473.89 | Sol in water | Catalyst
K2IrCl6 | Potassium Hexachloroiridate (IV) | 39.8 | 16920-56-2 | 483.12 | Sol in water | Plating
H2[IrCl6].nH2O | Hydrogen Hexachloroiridate(IV) Hydrate | 38-45 | 16941-92-7 |  | Sol in water | Catalyst and plating

## Supported cat
Precious Metal Supported Catalyst
Palladium
Type | Metal Loading % | Support Material | Application
0510CC | 5 | Calcium Carbonate | Selective hydrogenation e.g. alkyne to alkene in presence of a catalyst modifier (Lindlar)
0510A | 5 | Alumina powder | Di-imine to Diamine (Dibed process)
0510H | 3,5,10 | Carbon powder/paste | Debenzylation, C-N and C-O clevage, Alkene hydrogenation.
0510FB | 0.3,0.5 | Alumina 2.4mm spheres | Hydrogenation /Dehydrogenation, Gas Purification
1023M | 5,10 | Carbon powder/paste | Hydrogenation of aromatic and aliphatic nitro groups, Reductive alkylation/amination. Hydrogenation of aromatic nitriles to 1°-amines
0510M | 5,10 | Carbon powder/paste | Hydrogenation of alkynes, alkenes , Aromatic nitro, Aromatic aldehyde, ketone . Hydrogenolysis e.g. Dehalogenation, C-N & C-O cleavage, Rosenmund reduction, Rosin disproportionation, Reductive alkylation/amination, Selective oxidation.
76 | 20 | Carbon powder/paste | Debenzylation (Pearlman's catalyst)
1023H | 10 | Carbon powder/paste | Aromatic nitro group hydrogenation, Hydrogenation of alkenes to alkanes, Debenzylation
152 | 20% Palladiun hydroxide | Carbon powder/paste | Debenzylation
Platinum
Type | Metal Loading % | Support Material | Application
05PTM | 3,5,10 | Carbon powder/paste | Schiff's base and nitro hydrogenation, Aromatic ring hydrogenation, Hydrogenation of alkenes, aliphatic carbonyls , Selective oxidation
05PTH | 1,5,10 | Carbon powder/paste | Pyridine ring hydrogenation, Hydrogenation of halonitroaromatics and aliphatic nitro groups. , p-aminophenol production from nitrobenzene.
Rhodium
Type | Metal Loading % | Support Material | Application
05RHC | 5 | Carbon Powder/Paste | Aromatic Ring Hydrogenation, Hydrogenation of alkenes to alkanes
05RHA | 5 | Alumina Powder | Aromatic Ring Hydrogenation,Hydrogenation of alkenes to alkanes
Ruthenium
Type | Metal Loading % | Support Material | Application
05RUC | 5 | Carbon Powder/Paste | Aromatic Ring Hydrogenation,Hydrogenation of aliphatic carbonyls,sugar ,selective oxidation
05RUA | 5 | Alumina Powder | Aromatic Ring Hydrogenation,Hydrogenation of aliphatic carbonyls,sugar hydrogenation,selective oxidation
Mix Metal
Type | Metal Loading % | Support Material | Application
05M1 | 2.5%Pd, 2.5% Pt | Carbon Powder/Paste | Hydrogenation of nitrogroups, Hydrogenation of alkenes
05M2 | 8% Pd, 2%Pt | Carbon Powder/Paste | Selective Hydrogenation of nitrate to hydroxylamine

## cross coupling
Cross-Coupling Catalyst
Palladium
Compound | Name | %P.M | CAS | F.W
[PdCl2{P(C6H5)3}2] | Bis(triphenylphosphine) dichloropalladium (II) | 15 | 13965-03-2 | 701
[Pd{P(C6H5)3}4] | Tetrakis(triphenylphosphine)Palladium(0) | 9.4 | 14221-01-3 | 113.4
[PdCl2{(C6H5)CN}2] | trans- Bis(benzonitrile) dichloropalladium (II) | 27.6 |  | 363
[PdCl2{(CH3CN)2] | trans- Bis(acetonitrile) dichloropalladium (II) | 40.4 | 14592-56-4 | 263
[Pd(C5H7O2)2] | Bis(acetylacetonate) palladium(II) | 35 | 14024-61-4 | 304
[Pd2(C17H14O)3] | Tris(dibenzylideneacetone) dipalladium(0) | 21.5 | 52409-22-0 | 915.7
[Pd2(C17H14O)3].CHCl3 | Tris(dibenzylideneacetone) dipalladium(0) Chloroform | 20.3 | 522-40-4 | 1035
Pd(dba)3 | Bis(dibenzylideneacetone)palladium(0) | 19.5 | 32005-36-1 | 576
[Pd(OAc)2{P(C6H5)3}2] | Bis(triphenylphosphine)palladium(II) Diacetate | 14.2 | 14588-08-0 | 748
[Pd(dppf)Cl2] | Dichloro bis(diphenylphosphino) ferrocene Palladium(II) | 13 | 72287-26-4 | 819
[Pd(dppf)Cl2].1/2 C3H6O | Dichloro bis(diphenylphosphino) ferrocene Palladium(II) Acetone | 13.98 | 138549-82-3 | 760.7 | C36H66P2Pd
[Pd(dppf)Cl2].CH2Cl2 | Dichloro bis(diphenylphosphino) ferrocene Palladium(II) Methylene dichloride | 13 | 95464-05-4 | 816.6
Pd(CF3COO)2 | Palladium(II) trifluoroacetate | 64 | 42196-31-6 | 332.45
Pd2Cl2C6H10 | Allylpalladium(II) chloride dimer | 58.17 | 12012-95-2 | 365.89
Pd2Cl2C18H18 | Palladium(II)(π-cinnamyl) Chloride Dimer | 41 | 12131-44-1 | 518.08
Pd2P2Cl2C28H46 | Dichlorobis(di-tert-butylphenylphosphine)palladium(II) | 17.1 | 34409-44-4 | 621.94
Pd2P2Cl2C28H28 | Bis(diphenylphosphino)butane]palladium(II) Dichloride | 17.6 | 29964-62-3 | 603.8
[(C6H11)3P]2PdCl2 | Dichlorobis(tricyclohexylphosphine)palladium(II) | 14.4 | 29934-17-6 | 738.18
Pd2P2C36H66 | Bis(tricyclohexylphosphine)palladium(0) | 15.9 | 33309-88-5 | 667.28
Platinum
Compound | Name | %P.M | CAS | F.W
[PtCl2(CH3CN)2 | Trans-Bis (acetonitrile) dichloroplatinum(II) | 56 | 13869-38-0 | 348
[Pt(C6H7O2)2] | Bis (acetylacetonato) platinum (II) | 50.4 | 15170-57-7 | 393
[PtCl2{P(C6H5)3}2] | Cis- Dichloro-bis (triphenylphosphine) platinum (II) | 24.7 | 10199-34-5 | 790
Cis- [PtCl2(C6H5)2S2] | Cis- Dichloro-bis (diethylsulphide) platinum (II) | 50.3 | 15442-57-6 | 388
Trans-[PtCl2(C6H5)2S2] | trans- Dichloro-bis (diethylsulphide) platinum (II) | 50.3 | 15337-84-5 | 388
Pt[P(C6H5)3]4 | Tetrakis(triphenylphosphine) Platinum (0) | 15.68 | 14221-02-4 | 1244.21
Ruthenium
Compound | Name | %P.M | CAS | F.W
[RuCl2{P(C6H5)3}3] | Dichloro-tris(triphenylphosphine) ruthenium(II) | 10.5 | 15529-49-4 | 958
Rhodium
Compound | Name | %P.M | CAS | F.W
RhH[P(C6H5)3]4 | Hydrido tetrakis(triphenylphosphine) Rhodium(I) | 8.9 | 18284-36-1 | 1153.09
[RhCl{P(C6H5)3}3] | Chloro- tris(triphenyl phosphine) rhodium(I) | 11.1 | 14694-95-2 | 925
[RhBr{P(C6H5)3}3] | Bromo- tris(triphenyl phosphine) rhodium(I) | 10.6 | 14973-89-8 | 969
NICKEL
Compound | Name | %P.M | CAS | F.W
[NiCl2{P(C6H5)3}2] | Bis(triphenylphosphine) dichloronickel (II) | 8.9 | 18284-36-1 | 1153.09
Ni2P2C36H66 | Bis(tricyclohexylphosphine)nickel(0) | 11.1 | 14694-95-2 | 925
[RhBr{P(C6H5)3}3] | Bromo- tris(triphenyl phosphine) rhodium(I) | 10.6 | 14973-89-8 | 969

## fixed bed
Fixed Bed Catalyst
Catalyst Type | Support material | Nominal Size/Shape | PGM | Loading | Application
OMK-DA1235 | Alumina | 3mm to 5 mm Tablets | Pd | 0.1,0.2,0.3,0.5,1,2 | Hydrogenation/Dehydrogenation,Hydrogenation of Phenol , Amination of Ketones, Olefins, Aromatic Ring Hydrogenation
OMK-DA35 | Alumina | 4-8 mm Spheres | Pd | 0.3 ,0.5 | Hydrogenation/Dehydrogenation
OMK-DC8 | Carbon | 3mm Extrudate | Pd | 0.8 | Hydrogenation of alkynes and Alkenes to Alkanes, Hydrodehalogenation
OMK-DA5 | Alumina | 3mmExtrudate | Pd | 0.5 | Hydrogenation/ Dehydrogenation, Selective Hydrogenation of Dienes, Phenol, Olefines
OMK-DA235 | Alumina | 4-6 mm Spheres | Pd | 0.2,0.3,0.5 | Hydrogenation of Olefines
OMK-DC12 | Carbon | 3mm Extrudate | Pd | 1, 2 | Reductive Alkylation, Hydrogenation/Dehydrogenation, Hydrogenation of Olefines,Phenol
OMK-DUA1 | Alumina | 3mm Tablets | Pd/Ru | 0.1/0.1 | Alkenes to Alkane Hydrogenation
OMK-TA35 | Alumina | 3mm -5mm Tablets | Pt | 0.3,0.5 | Dehydrogenation, Aromatic Ring,Hydrogenation Benzene to Cyclohexane,Decomposition of Hydrogen Peroxide
OMK-TA1 | Alumina | 4mm-8mm Spheres | Pt | 1 | Amination of Carbonyls, Dehydrogenation of Alcohol.
OMK-UA5 | Alumina | 3 mm Tablets | Ru | 0.5 | Hydrogenation of Aliphatic Carbonyls, Aromatic Ring
OMK-UC3 | Carbon | 2 mm Extrudate | Ru | 3 | Hydrogenation of Aliphatic Carbonyls, Olefins, Aromatic Ring
OMK-US3 | Silica | 1.5 mm Extrudate | Ru | 3 | Hydrogenation of Carbonyls
OMK-HA5 | Alumina | 3 mm Tablets | Rh | 0.5 | Hydrogenation of Aromatics
OMK-KNA50 | Alumina,Kieselguhr | Powder/Tablet | Ni | 50 | Hydrogenation
OMK-KNA55 | Alumina,Kieselguhr | Powder/Tablet | Ni | 55 | Hydrogenation
OMK-KNA60 | Alumina, Kieselguhr | Powder/Tablet | Ni | 60 | Hydrogenation

## Raney Nickel
RANEY NICKEL CATALYST (ACTIVE)
Grade | Bulk Density in gms/ml. | Activity With Nitrobenzene (For 1.0 gms of Catalyst on dry basis) | Application
OmCat 6219 | 1.50 to 1.60 | Average uptake of Hydrogen per minute shall BE 70-75 ml | Nitro to Amino,Oxime to Amine, Carbonyl to Alcohol, Debenzyalation Ring Hydrogenation.
OmCat 1819 | 1.50 to 1.70 | Average uptake of Hydrogen per minute shall be 65 to 70 ml | Aldehyde to Alcohol, Saturation to Olifinic double bond.
OmCat 1602 | 1.70 to 2.00 | Average uptake of Hydrogen per minute shall be 60-65 ml | Nitrils to amines with higher recycles Ammonolysis of Alcohols dehydrogenation (high temp for longer period)
OmCat 2310 | 1.25 to 1.45 | Average uptake of Hydrogen per minute shall be100 to 120 | Aromatic Nitrile to Amine, Carbonyl to Alcohol , Fatty Nitrile to Amines, Aldehyde to Alcohol
OmCat 6599 | 1.8 to 2.0 | Average uptake of Hydrogen per minute shall be 40-50 | Aromatic Nitrile to Amine, Polyols: Dextrose to Sorbitol, Mannitol, Xylitol etc, Aromatic Nitrile in presence of double bond, Oxidation reactions, Fatty Nitrile to Amine
OmCat 1489 | 1.8 to 2.0 | Average uptake of Hydrogen per minute shall be 35-45 | Aromatic Nitrile to Amine, Aldehyde to Alcohol, Cyclization reactions dehydrogenation (high temp for longer period)
OmCat 1498 | 1.6 to 1.8 | Average uptake of Hydrogen per minute shall be 45-60 | Dehydrogenation reaction, Sturdy catalyst which withstands high temperature, pressure & alkaline conditions, Aromatic Di-Nitro to Di-Amino

## Nickel Catalyst
NICKEL CATALYST
| Grade | Nickel Content | Application
METCAT 888 | OL-2310 | 23±1 | Hydrogenation of Industrial Oils and fatty acids
METCAT 999 | OL-8319 | 23±1 | Hydrogenation of Industrial Oils and fatty acids
METCAT 666 | OL-1602 | 20±1 | Hydrogenation of Industrial Oils and fatty acids
METCAT 777 | OL-1489 | 23±1 | Hydrogenation of Castor Oil
METCAT 555 | OL-6599 | 18±1 | Hydrogenation of Triglycerides and fatty acids